## Sheet1
Degradation rates as a function of polyanhydride network hydrophobicity (from Anseth and Burkoth)
deg. Rate constant
Sample | k (mm/h)
poly(MSA) | 0.013
72/25 poly(MSA-co-CPH) | 0.0019
50/50 poly(MSA-co-CPH) | 0.00054
poly(CPH) | 8.4e-05
75/25 poly(MSA-co-MC) | 0.0003
75/25 poly(MSA-co-MStA) | 0.0019